## alpha dose
| V3 | alpha dose (α/g) | V3 Peak center | Eg | v3-EG | alpha dose | V2 | v3-V2 | alpha dose
Zircon 016-1 | 7.482346 | 3.5333e+17 | 1007.49 |  | -0.557 | -1.2907e+17 |  |  | -99361316767369504
Zircon 016-3 | 7.312233 | 3.4173e+17 | 1007.53 |  | -0.557 | -1.2907e+17 |  |  | -99361316767369504
Zircon 016-5 | 7.604033 | 3.6167e+17 | 1007.482 |  | -0.557 | -1.2907e+17 |  |  | -99361316767369504
Zircon 016-7 | 7.632366 | 3.6362e+17 | 1007.46 |  | -0.557 | -1.2907e+17 |  |  | -99361316767369504
Zircon 016-40 | 5.276453 | 2.0818e+17 | 1005.065 |  | -0.557 | -1.2907e+17 |  |  | -99361316767369504
Zircon 016-45 | 4.9 | 1.8449e+17 | 1005.39 |  | -0.557 | -1.2907e+17 |  |  | -99361316767369504
Zircon 016-50 | 5.5 | 2.2239e+17 | 1005.188
Zircon 016-55 | 5.586 | 2.2788e+17 | 1005.219
[12 empty] | Eg |  | V2
[10 empty] | A1 | 34.96 | C1 | 0.6947 | C1 | 0.8334
[10 empty] | A2 | 33.16 | C2 | 0.557 | C2 | -2.355
[10 empty] | B | 5.32*10^(-19)